## Blad1
Afmeting blad/size |  |  | Inhoud/content | 27 | L
Lengte/length | 100 | CM | m2 | 1 | M2
Breedte/width | 100 | CM | DIY pakketten | 1
Bladdikte/thickness | 2.7 | CM
Zand/Sand | 25 | KG
Cement | 25 | KG
HDH Cure | 1 | L
HDH SP | 0.2 | L
AR glass fiber (2,5% ℮) | 1.250304 | KG
Water (minimaal) | 5 | L